## 240117(이마트트레이더스천안아산점)
|  |  |  | 25 | 25 | 0
| 2호(불만)-'22.08.19구입 | 제품 | 전압
| CA3K02I/3K06A | 1 |  | 1.17 | 1.161 | 1.161 | 1.166 | 1.169 | 1.168 | 구분 | Lot | 전압(V) | 비중(25℃) | [5 empty] | 비고
|  |  |  | 1.17 | 1.161 | 1.161 | 1.166 | 1.169 | 1.168 |  |  |  | 1번셀 | 2번셀 | 3번셀 | 4번셀 | 5번셀 | 6번셀
| CA3K02I/3K06A | 2 |  | 1.169 | 1.171 | 1.17 | 1.169 | 1.176 | 1.163 | 1 | CA3K02I/3K06A |  | 1.17 | 1.161 | 1.161 | 1.166 | 1.169 | 1.168
|  |  |  | 1.169 | 1.171 | 1.17 | 1.169 | 1.176 | 1.163 | 2 | CA3K02I/3K06A |  | 1.169 | 1.171 | 1.17 | 1.169 | 1.176 | 1.163
| 23.12.19 교체 | [8 empty] | 장착일 |  |  |  |  | 측정온도 | 25
약3HR 사용, 충전 1시간경과
| 2호(불만)-'22.08.19구입 | 제품 | 전압
| CA3K02I/3K06A | 1 |  | 1.267 | 1.252 | 1.251 | 1.254 | 1.261 | 1.263 | 구분 | Lot | 전압(V) | 비중(25℃) | [5 empty] | 비고
|  |  |  | 1.267 | 1.252 | 1.251 | 1.254 | 1.261 | 1.263 |  |  |  | 1번셀 | 2번셀 | 3번셀 | 4번셀 | 5번셀 | 6번셀
| CA3K02I/3K06A | 2 |  | 1.25 | 1.254 | 1.251 | 1.25 | 1.254 | 1.254 | 1 | CA3K02I/3K06A |  | 1.267 | 1.252 | 1.251 | 1.254 | 1.261 | 1.263
|  |  |  | 1.25 | 1.254 | 1.251 | 1.25 | 1.254 | 1.254 | 2 | CA3K02I/3K06A |  | 1.25 | 1.254 | 1.251 | 1.25 | 1.254 | 1.254
| 23.12.19 교체 | [8 empty] | 장착일 |  |  |  |  | 측정온도 | 25
충전 약 7시간경과 (BDI-80％)
|  |  |  | 25 | 25 | 0
| 1호 | 제품 | 전압
15 | CCA3I14F/3I17A1 | 1 |  | 1.174 | 1.176 | 1.178 | 1.183 | 1.179 | 1.177 | 구분 | Lot | 전압(V) | 비중(25℃) | [5 empty] | 비고
|  |  |  | 1.174 | 1.176 | 1.178 | 1.183 | 1.179 | 1.177 |  |  |  | 1번셀 | 2번셀 | 3번셀 | 4번셀 | 5번셀 | 6번셀
| CCA3I14F/3I17A1 | 2 |  | 1.18 | 1.177 | 1.176 | 1.176 | 1.176 | 1.168 | 1 | CCA3I14F/3I17A1 |  | 1.174 | 1.176 | 1.178 | 1.183 | 1.179 | 1.177
|  |  |  | 1.18 | 1.177 | 1.176 | 1.176 | 1.176 | 1.168 | 2 | CCA3I14F/3I17A1 |  | 1.18 | 1.177 | 1.176 | 1.176 | 1.176 | 1.168
| 23.12.19교체 | [8 empty] | 장착일 |  |  |  |  | 측정온도 | 25
약3HR 사용, 충전 1시간경과
방전 시 1,2호기 모두 비중편차 없이 양호 함
충전기 내장형
운용조건 : 약 3hr/일 (06~09시 사용, 명절성수기 : 06~11시 사용)
1호기 대비 2호기 사용시간 저하
한국포크리프트 측 충전종료전압 문의 시 확인불가
한국포크리프트 측 충전완료상태 전압 측정 시 2호기 12.5~12.6V 수준으로 측정되어 1호기 13.0V 이상 대비 낮음에 따라 배터리 교체권유로 이마트측 불만발생, 점검 요청 함