## 230306(태인CC)
#10 | #56 | 제품 | 전압 | 25 | 25 | 0
| CC2D27H/2E01AC1 | 1 | 8.58 | 1.261 | 1.268 | 1.27 | 1.273 | 1.258 | 구분 | Lot | 전압(V) | 비중(25℃) |  |  |  | 75A 방전 Test
|  |  |  | 1.261 | 1.268 | 1.27 | 1.273 | 1.273 |  |  |  | 1번셀 | 2번셀 | 3번셀 | 4번셀 | 방전직후 | 37분 | 60분 | 101분
| CC2D27H/2E01AC1 | 2 | 8.57 | 1.269 | 1.271 | 1.268 | 1.258 |  | 1 | CC2D27H/2E01AC1 | 8.58 | 1.261 | 1.268 | 1.27 | 1.273 | 7.82 | 7.62 | 7.5 | 7.04
|  |  |  | 1.269 | 1.271 | 1.268 | 1.258 | 8.58 | 2 | CC2D27H/2E01AC1 | 8.57 | 1.269 | 1.271 | 1.268 | 1.258 | 7.81 | 7.62 | 7.5 | 7.05
| CC2D27H/2E01AC1 | 3 | 8.56 | 1.26 | 1.263 | 1.263 | 1.265 | 8.55 | 3 | CC2D27H/2E01AC1 | 8.56 | 1.26 | 1.263 | 1.263 | 1.265 | 7.81 | 7.61 | 7.49 | 7.02
|  |  |  | 1.26 | 1.263 | 1.263 | 1.265 |  | 4 | CC2D27H/2E01AC1 | 8.55 | 1.261 | 1.261 | 1.263 | 1.265 | 7.81 | 7.6 | 7.48 | 7.01
| CC2D27H/2E01AC1 | 4 | 8.55 | 1.261 | 1.261 | 1.263 | 1.265 |  | 5 | CC2D27H/2E01AC1 | 8.55 | 1.264 | 1.262 | 1.271 | 1.261 | 7.81 | 7.61 | 7.5 | 7.05
|  |  |  | 1.261 | 1.261 | 1.263 | 1.265 |  | 6 | CC2D27H/2E01AC1 | 8.55 | 1.265 | 1.264 | 1.264 | 1.258 | 7.82 | 7.61 | 7.5 | 7.04
| CC2D27H/2E01AC1 | 5 | 8.55 | 1.264 | 1.262 | 1.271 | 1.261 |  | 장착일 | 22.06월 장착 | 51.36 | 1.258 | 1.273 | 측정온도 | 12 | 46.72 | 45.48 | 44.77 | 42.03
|  |  |  | 1.264 | 1.262 | 1.271 | 1.261
| CC2D27H/2E01AC1 | 6 | 8.55 | 1.265 | 1.264 | 1.264 | 1.258
|  |  |  | 1.265 | 1.264 | 1.264 | 1.258
| 22.06월 장착 |  | 51.35
4 | #3 | 제품 | 전압 | 25 | 25 | 0
|  | 1 | 8.35 |  |  |  |  | 0 | 구분 | Lot | 전압(V) | 비중(25℃) |  |  |  | 비고
|  |  |  | 0 | 0 | 0 | 0 | 0 |  |  |  | 1번셀 | 2번셀 | 3번셀 | 4번셀
|  | 2 | 8.35 | [5 empty] | 1 | 0 | 8.35 | 0 | 0 | 0 | 0
|  |  |  | 0 | 0 | 0 | 0 | 8.39 | 2 | 0 | 8.35 | 0 | 0 | 0 | 0
|  | 3 | 8.36 |  |  |  |  | 8.35 | 3 | 0 | 8.36 | 0 | 0 | 0 | 0
|  |  |  | 0 | 0 | 0 | 0 |  | 4 | 0 | 8.37 | 0 | 0 | 0 | 0
|  | 4 | 8.37 | [5 empty] | 5 | 0 | 8.38 | 0 | 0 | 0 | 0
|  |  |  | 0 | 0 | 0 | 0 |  | 6 | 0 | 8.39 | 0 | 0 | 0 | 0
|  | 5 | 8.38 | [5 empty] | 장착일 | 0 | 50.2 | 0 | 0 | 측정온도
|  |  |  | 0 | 0 | 0 | 0
|  | 6 | 8.39
|  |  |  | 0 | 0 | 0 | 0
50.2
5 |  | 제품 | 전압 | 25 | 25 | 0
|  | 1 | [5 empty] | 0 | 구분 | Lot | 전압(V) | 비중(25℃) |  |  |  | 비고
|  |  |  | 0 | 0 | 0 | 0 | 0 |  |  |  | 1번셀 | 2번셀 | 3번셀 | 4번셀
|  | 2 | [6 empty] | 1 | 0 | 0 | 0 | 0 | 0 | 0
|  |  |  | 0 | 0 | 0 | 0 | 0 | 2 | 0 | 0 | 0 | 0 | 0 | 0
|  | 3 | [5 empty] | 0 | 3 | 0 | 0 | 0 | 0 | 0 | 0
|  |  |  | 0 | 0 | 0 | 0 |  | 4 | 0 | 0 | 0 | 0 | 0 | 0
|  | 4 | [6 empty] | 5 | 0 | 0 | 0 | 0 | 0 | 0
|  |  |  | 0 | 0 | 0 | 0 |  | 6 | 0 | 0 | 0 | 0 | 0 | 0
|  | 5 | [6 empty] | 장착일 | 0 | 0 | 0 | 0 | 측정온도 | 25
|  |  |  | 0 | 0 | 0 | 0
6
|  |  |  | 0 | 0 | 0 | 0
6 |  | 제품 | 전압 | 25 | 25 | 0
|  | 1 | [5 empty] | 0 | 구분 | Lot | 전압(V) | 비중(25℃) |  |  |  | 비고
|  |  |  | 0 | 0 | 0 | 0 | 0 |  |  |  | 1번셀 | 2번셀 | 3번셀 | 4번셀
|  | 2 | [6 empty] | 1 | 0 | 0 | 0 | 0 | 0 | 0
|  |  |  | 0 | 0 | 0 | 0 | 0 | 2 | 0 | 0 | 0 | 0 | 0 | 0
|  | 3 | [5 empty] | 0 | 3 | 0 | 0 | 0 | 0 | 0 | 0
|  |  |  | 0 | 0 | 0 | 0 |  | 4 | 0 | 0 | 0 | 0 | 0 | 0
|  | 4 | [6 empty] | 5 | 0 | 0 | 0 | 0 | 0 | 0
|  |  |  | 0 | 0 | 0 | 0 |  | 6 | 0 | 0 | 0 | 0 | 0 | 0
|  | 5 | [6 empty] | 장착일 | 0 | 0 | 0 | 0 | 측정온도 | 25
|  |  |  | 0 | 0 | 0 | 0
6
|  |  |  | 0 | 0 | 0 | 0
7 |  | 제품 | 전압 | 25 | 25 | 0
|  | 1 | [5 empty] | 0 | 구분 | Lot | 전압(V) | 비중(25℃) |  |  |  | 비고
|  |  |  | 0 | 0 | 0 | 0 | 0 |  |  |  | 1번셀 | 2번셀 | 3번셀 | 4번셀
|  | 2 | [6 empty] | 1 | 0 | 0 | 0 | 0 | 0 | 0
|  |  |  | 0 | 0 | 0 | 0 | 0 | 2 | 0 | 0 | 0 | 0 | 0 | 0
|  | 3 | [5 empty] | 0 | 3 | 0 | 0 | 0 | 0 | 0 | 0
|  |  |  | 0 | 0 | 0 | 0 |  | 4 | 0 | 0 | 0 | 0 | 0 | 0
|  | 4 | [6 empty] | 5 | 0 | 0 | 0 | 0 | 0 | 0
|  |  |  | 0 | 0 | 0 | 0 |  | 6 | 0 | 0 | 0 | 0 | 0 | 0
|  | 5 | [6 empty] | 장착일 | 0 | 0 | 0 | 0 | 측정온도 | 25
|  |  |  | 0 | 0 | 0 | 0
6
|  |  |  | 0 | 0 | 0 | 0
8 |  | 제품 | 전압 | 25 | 25 | 0
|  | 1 | [5 empty] | 0 | 구분 | Lot | 전압(V) | 비중(25℃) |  |  |  | 비고
|  |  |  | 0 | 0 | 0 | 0 | 0 |  |  |  | 1번셀 | 2번셀 | 3번셀 | 4번셀
|  | 2 | [6 empty] | 1 | 0 | 0 | 0 | 0 | 0 | 0
|  |  |  | 0 | 0 | 0 | 0 | 0 | 2 | 0 | 0 | 0 | 0 | 0 | 0
|  | 3 | [5 empty] | 0 | 3 | 0 | 0 | 0 | 0 | 0 | 0
|  |  |  | 0 | 0 | 0 | 0 |  | 4 | 0 | 0 | 0 | 0 | 0 | 0
|  | 4 | [6 empty] | 5 | 0 | 0 | 0 | 0 | 0 | 0
|  |  |  | 0 | 0 | 0 | 0 |  | 6 | 0 | 0 | 0 | 0 | 0 | 0
|  | 5 | [6 empty] | 장착일 | 0 | 0 | 0 | 0 | 측정온도 | 25
|  |  |  | 0 | 0 | 0 | 0
6
|  |  |  | 0 | 0 | 0 | 0
9 |  | 제품 | 전압 | 25 | 25 | 0
|  | 1 | [5 empty] | 0 | 구분 | Lot | 전압(V) | 비중(25℃) |  |  |  | 비고
|  |  |  | 0 | 0 | 0 | 0 | 0 |  |  |  | 1번셀 | 2번셀 | 3번셀 | 4번셀
|  | 2 | [6 empty] | 1 | 0 | 0 | 0 | 0 | 0 | 0
|  |  |  | 0 | 0 | 0 | 0 | 0 | 2 | 0 | 0 | 0 | 0 | 0 | 0
|  | 3 | [5 empty] | 0 | 3 | 0 | 0 | 0 | 0 | 0 | 0
|  |  |  | 0 | 0 | 0 | 0 |  | 4 | 0 | 0 | 0 | 0 | 0 | 0
|  | 4 | [6 empty] | 5 | 0 | 0 | 0 | 0 | 0 | 0
|  |  |  | 0 | 0 | 0 | 0 |  | 6 | 0 | 0 | 0 | 0 | 0 | 0
|  | 5 | [6 empty] | 장착일 | 0 | 0 | 0 | 0 | 측정온도 | 25
|  |  |  | 0 | 0 | 0 | 0
6
[5 empty] | 0 | 0 | 0
10 |  | 제품 | 전압 | 25 | 25 | 0
|  | 1 | [5 empty] | 0 | 구분 | Lot | 전압(V) | 비중(25℃) |  |  |  | 비고
|  |  |  | 0 | 0 | 0 | 0 | 0 |  |  |  | 1번셀 | 2번셀 | 3번셀 | 4번셀
|  | 2 | [6 empty] | 1 | 0 | 0 | 0 | 0 | 0 | 0
|  |  |  | 0 | 0 | 0 | 0 | 0 | 2 | 0 | 0 | 0 | 0 | 0 | 0
|  | 3 | [5 empty] | 0 | 3 | 0 | 0 | 0 | 0 | 0 | 0
|  |  |  | 0 | 0 | 0 | 0 |  | 4 | 0 | 0 | 0 | 0 | 0 | 0
|  | 4 | [6 empty] | 5 | 0 | 0 | 0 | 0 | 0 | 0
|  |  |  | 0 | 0 | 0 | 0 |  | 6 | 0 | 0 | 0 | 0 | 0 | 0
|  | 5 | [6 empty] | 장착일 | 0 | 0 | 0 | 0 | 측정온도 | 25
|  |  |  | 0 | 0 | 0 | 0
6
|  |  |  | 0 | 0 | 0 | 0
11 |  | 제품 | 전압 | 25 | 25 | 0
|  | 1 | [5 empty] | 0 | 구분 | Lot | 전압(V) | 비중(25℃) |  |  |  | 비고
|  |  |  | 0 | 0 | 0 | 0 | 0 |  |  |  | 1번셀 | 2번셀 | 3번셀 | 4번셀
|  | 2 | [6 empty] | 1 | 0 | 0 | 0 | 0 | 0 | 0
|  |  |  | 0 | 0 | 0 | 0 | 0 | 2 | 0 | 0 | 0 | 0 | 0 | 0
|  | 3 | [5 empty] | 0 | 3 | 0 | 0 | 0 | 0 | 0 | 0
|  |  |  | 0 | 0 | 0 | 0 |  | 4 | 0 | 0 | 0 | 0 | 0 | 0
|  | 4 | [6 empty] | 5 | 0 | 0 | 0 | 0 | 0 | 0
|  |  |  | 0 | 0 | 0 | 0 |  | 6 | 0 | 0 | 0 | 0 | 0 | 0
|  | 5 | [6 empty] | 장착일 | 0 | 0 | 0 | 0 | 측정온도 | 25
|  |  |  | 0 | 0 | 0 | 0
6
|  |  |  | 0 | 0 | 0 | 0
12 |  | 제품 | 전압 | 25 | 25 | 0
|  | 1 | [5 empty] | 0 | 구분 | Lot | 전압(V) | 비중(25℃) |  |  |  | 비고
|  |  |  | 0 | 0 | 0 | 0 | 0 |  |  |  | 1번셀 | 2번셀 | 3번셀 | 4번셀
|  | 2 | [6 empty] | 1 | 0 | 0 | 0 | 0 | 0 | 0
|  |  |  | 0 | 0 | 0 | 0 | 0 | 2 | 0 | 0 | 0 | 0 | 0 | 0
|  | 3 | [5 empty] | 0 | 3 | 0 | 0 | 0 | 0 | 0 | 0
|  |  |  | 0 | 0 | 0 | 0 |  | 4 | 0 | 0 | 0 | 0 | 0 | 0
|  | 4 | [6 empty] | 5 | 0 | 0 | 0 | 0 | 0 | 0
|  |  |  | 0 | 0 | 0 | 0 |  | 6 | 0 | 0 | 0 | 0 | 0 | 0
|  | 5 | [6 empty] | 장착일 | 0 | 0 | 0 | 0 | 측정온도 | 25
|  |  |  | 0 | 0 | 0 | 0
6
|  |  |  | 0 | 0 | 0 | 0