## 230303(태인CC)
#10 | #56(사용시간저하) | 제품 | 전압 | 25 | 25 | 0
| CC2D27H/2E01AC1 | 1 | 8.6 | 1.259 | 1.265 | 1.266 | 1.27 | 1.254 | 구분 | Lot | 전압(V) | 비중(25℃) |  |  |  | 비고
|  |  |  | 1.259 | 1.265 | 1.266 | 1.27 | 1.27 |  |  |  | 1번셀 | 2번셀 | 3번셀 | 4번셀
| CC2D27H/2E01AC1 | 2 | 8.59 | 1.266 | 1.267 | 1.265 | 1.256 |  | 1 | CC2D27H/2E01AC1 | 8.6 | 1.259 | 1.265 | 1.266 | 1.27
|  |  |  | 1.266 | 1.267 | 1.265 | 1.256 | 8.6 | 2 | CC2D27H/2E01AC1 | 8.59 | 1.266 | 1.267 | 1.265 | 1.256
| CC2D27H/2E01AC1 | 3 | 8.58 | 1.258 | 1.26 | 1.26 | 1.263 | 8.57 | 3 | CC2D27H/2E01AC1 | 8.58 | 1.258 | 1.26 | 1.26 | 1.263
|  |  |  | 1.258 | 1.26 | 1.26 | 1.263 |  | 4 | CC2D27H/2E01AC1 | 8.57 | 1.254 | 1.257 | 1.257 | 1.261
| CC2D27H/2E01AC1 | 4 | 8.57 | 1.254 | 1.257 | 1.257 | 1.261 |  | 5 | CC2D27H/2E01AC1 | 8.57 | 1.262 | 1.26 | 1.267 | 1.258
|  |  |  | 1.254 | 1.257 | 1.257 | 1.261 |  | 6 | CC2D27H/2E01AC1 | 8.57 | 1.263 | 1.261 | 1.262 | 1.257
| CC2D27H/2E01AC1 | 5 | 8.57 | 1.262 | 1.26 | 1.267 | 1.258 |  | 장착일 | 22.06월 장착 | 51.48 | 1.254 | 1.27 | 측정온도 | 6
|  |  |  | 1.262 | 1.26 | 1.267 | 1.258
| CC2D27H/2E01AC1 | 6 | 8.57 | 1.263 | 1.261 | 1.262 | 1.257
|  |  |  | 1.263 | 1.261 | 1.262 | 1.257
| 22.06월 장착 |  | 51.57
4 | 57(비교차량) | 제품 | 전압 | 25 | 25 | 0
| CC2D27H/2E01AC1 | 1 | 8.61 | 1.25 | 1.246 | 1.251 | 1.252 | 1.246 | 구분 | Lot | 전압(V) | 비중(25℃) |  |  |  | 비고
|  |  |  | 1.25 | 1.246 | 1.251 | 1.252 | 1.258 |  |  |  | 1번셀 | 2번셀 | 3번셀 | 4번셀
| CC2D27H/2E01AC1 | 2 | 8.62 | 1.258 | 1.251 | 1.257 | 1.254 |  | 1 | CC2D27H/2E01AC1 | 8.61 | 1.25 | 1.246 | 1.251 | 1.252
|  |  |  | 1.258 | 1.251 | 1.257 | 1.254 | 8.63 | 2 | CC2D27H/2E01AC1 | 8.62 | 1.258 | 1.251 | 1.257 | 1.254
| CC2D27H/2E01AC1 | 3 | 8.63 | 1.253 | 1.253 | 1.254 | 1.253 | 8.6 | 3 | CC2D27H/2E01AC1 | 8.63 | 1.253 | 1.253 | 1.254 | 1.253
|  |  |  | 1.253 | 1.253 | 1.254 | 1.253 |  | 4 | CC2D27H/2E01AC1 | 8.61 | 1.251 | 1.25 | 1.246 | 1.248
| CC2D27H/2E01AC1 | 4 | 8.61 | 1.251 | 1.25 | 1.246 | 1.248 |  | 5 | CC2D27H/2E01AC1 | 8.6 | 1.247 | 1.252 | 1.25 | 1.246
|  |  |  | 1.251 | 1.25 | 1.246 | 1.248 |  | 6 | CC2D27H/2E01AC1 | 8.61 | 1.249 | 1.256 | 1.247 | 1.256
| CC2D27H/2E01AC1 | 5 | 8.6 | 1.247 | 1.252 | 1.25 | 1.246 |  | 장착일 | 22.06월 장착 | 51.69 | 1.246 | 1.258 | 측정온도 | 4
|  |  |  | 1.247 | 1.252 | 1.25 | 1.246
| CC2D27H/2E01AC1 | 6 | 8.61 | 1.249 | 1.256 | 1.247 | 1.256
|  |  |  | 1.249 | 1.256 | 1.247 | 1.256
| 22.06월 장착 |  | 51.69
5 |  | 제품 | 전압 | 25 | 25 | 0
|  | 1 | [5 empty] | 0 | 구분 | Lot | 전압(V) | 비중(25℃) |  |  |  | 비고
|  |  |  | 0 | 0 | 0 | 0 | 0 |  |  |  | 1번셀 | 2번셀 | 3번셀 | 4번셀
|  | 2 | [6 empty] | 1 | 0 | 0 | 0 | 0 | 0 | 0
|  |  |  | 0 | 0 | 0 | 0 | 0 | 2 | 0 | 0 | 0 | 0 | 0 | 0
|  | 3 | [5 empty] | 0 | 3 | 0 | 0 | 0 | 0 | 0 | 0
|  |  |  | 0 | 0 | 0 | 0 |  | 4 | 0 | 0 | 0 | 0 | 0 | 0
|  | 4 | [6 empty] | 5 | 0 | 0 | 0 | 0 | 0 | 0
|  |  |  | 0 | 0 | 0 | 0 |  | 6 | 0 | 0 | 0 | 0 | 0 | 0
|  | 5 | [6 empty] | 장착일 | 0 | 0 | 0 | 0 | 측정온도 | 25
|  |  |  | 0 | 0 | 0 | 0
6
|  |  |  | 0 | 0 | 0 | 0
6 |  | 제품 | 전압 | 25 | 25 | 0
|  | 1 | [5 empty] | 0 | 구분 | Lot | 전압(V) | 비중(25℃) |  |  |  | 비고
|  |  |  | 0 | 0 | 0 | 0 | 0 |  |  |  | 1번셀 | 2번셀 | 3번셀 | 4번셀
|  | 2 | [6 empty] | 1 | 0 | 0 | 0 | 0 | 0 | 0
|  |  |  | 0 | 0 | 0 | 0 | 0 | 2 | 0 | 0 | 0 | 0 | 0 | 0
|  | 3 | [5 empty] | 0 | 3 | 0 | 0 | 0 | 0 | 0 | 0
|  |  |  | 0 | 0 | 0 | 0 |  | 4 | 0 | 0 | 0 | 0 | 0 | 0
|  | 4 | [6 empty] | 5 | 0 | 0 | 0 | 0 | 0 | 0
|  |  |  | 0 | 0 | 0 | 0 |  | 6 | 0 | 0 | 0 | 0 | 0 | 0
|  | 5 | [6 empty] | 장착일 | 0 | 0 | 0 | 0 | 측정온도 | 25
|  |  |  | 0 | 0 | 0 | 0
6
|  |  |  | 0 | 0 | 0 | 0
7 |  | 제품 | 전압 | 25 | 25 | 0
|  | 1 | [5 empty] | 0 | 구분 | Lot | 전압(V) | 비중(25℃) |  |  |  | 비고
|  |  |  | 0 | 0 | 0 | 0 | 0 |  |  |  | 1번셀 | 2번셀 | 3번셀 | 4번셀
|  | 2 | [6 empty] | 1 | 0 | 0 | 0 | 0 | 0 | 0
|  |  |  | 0 | 0 | 0 | 0 | 0 | 2 | 0 | 0 | 0 | 0 | 0 | 0
|  | 3 | [5 empty] | 0 | 3 | 0 | 0 | 0 | 0 | 0 | 0
|  |  |  | 0 | 0 | 0 | 0 |  | 4 | 0 | 0 | 0 | 0 | 0 | 0
|  | 4 | [6 empty] | 5 | 0 | 0 | 0 | 0 | 0 | 0
|  |  |  | 0 | 0 | 0 | 0 |  | 6 | 0 | 0 | 0 | 0 | 0 | 0
|  | 5 | [6 empty] | 장착일 | 0 | 0 | 0 | 0 | 측정온도 | 25
|  |  |  | 0 | 0 | 0 | 0
6
|  |  |  | 0 | 0 | 0 | 0
8 |  | 제품 | 전압 | 25 | 25 | 0
|  | 1 | [5 empty] | 0 | 구분 | Lot | 전압(V) | 비중(25℃) |  |  |  | 비고
|  |  |  | 0 | 0 | 0 | 0 | 0 |  |  |  | 1번셀 | 2번셀 | 3번셀 | 4번셀
|  | 2 | [6 empty] | 1 | 0 | 0 | 0 | 0 | 0 | 0
|  |  |  | 0 | 0 | 0 | 0 | 0 | 2 | 0 | 0 | 0 | 0 | 0 | 0
|  | 3 | [5 empty] | 0 | 3 | 0 | 0 | 0 | 0 | 0 | 0
|  |  |  | 0 | 0 | 0 | 0 |  | 4 | 0 | 0 | 0 | 0 | 0 | 0
|  | 4 | [6 empty] | 5 | 0 | 0 | 0 | 0 | 0 | 0
|  |  |  | 0 | 0 | 0 | 0 |  | 6 | 0 | 0 | 0 | 0 | 0 | 0
|  | 5 | [6 empty] | 장착일 | 0 | 0 | 0 | 0 | 측정온도 | 25
|  |  |  | 0 | 0 | 0 | 0
6
|  |  |  | 0 | 0 | 0 | 0
9 |  | 제품 | 전압 | 25 | 25 | 0
|  | 1 | [5 empty] | 0 | 구분 | Lot | 전압(V) | 비중(25℃) |  |  |  | 비고
|  |  |  | 0 | 0 | 0 | 0 | 0 |  |  |  | 1번셀 | 2번셀 | 3번셀 | 4번셀
|  | 2 | [6 empty] | 1 | 0 | 0 | 0 | 0 | 0 | 0
|  |  |  | 0 | 0 | 0 | 0 | 0 | 2 | 0 | 0 | 0 | 0 | 0 | 0
|  | 3 | [5 empty] | 0 | 3 | 0 | 0 | 0 | 0 | 0 | 0
|  |  |  | 0 | 0 | 0 | 0 |  | 4 | 0 | 0 | 0 | 0 | 0 | 0
|  | 4 | [6 empty] | 5 | 0 | 0 | 0 | 0 | 0 | 0
|  |  |  | 0 | 0 | 0 | 0 |  | 6 | 0 | 0 | 0 | 0 | 0 | 0
|  | 5 | [6 empty] | 장착일 | 0 | 0 | 0 | 0 | 측정온도 | 25
|  |  |  | 0 | 0 | 0 | 0
6
[5 empty] | 0 | 0 | 0
10 |  | 제품 | 전압 | 25 | 25 | 0
|  | 1 | [5 empty] | 0 | 구분 | Lot | 전압(V) | 비중(25℃) |  |  |  | 비고
|  |  |  | 0 | 0 | 0 | 0 | 0 |  |  |  | 1번셀 | 2번셀 | 3번셀 | 4번셀
|  | 2 | [6 empty] | 1 | 0 | 0 | 0 | 0 | 0 | 0
|  |  |  | 0 | 0 | 0 | 0 | 0 | 2 | 0 | 0 | 0 | 0 | 0 | 0
|  | 3 | [5 empty] | 0 | 3 | 0 | 0 | 0 | 0 | 0 | 0
|  |  |  | 0 | 0 | 0 | 0 |  | 4 | 0 | 0 | 0 | 0 | 0 | 0
|  | 4 | [6 empty] | 5 | 0 | 0 | 0 | 0 | 0 | 0
|  |  |  | 0 | 0 | 0 | 0 |  | 6 | 0 | 0 | 0 | 0 | 0 | 0
|  | 5 | [6 empty] | 장착일 | 0 | 0 | 0 | 0 | 측정온도 | 25
|  |  |  | 0 | 0 | 0 | 0
6
|  |  |  | 0 | 0 | 0 | 0
11 |  | 제품 | 전압 | 25 | 25 | 0
|  | 1 | [5 empty] | 0 | 구분 | Lot | 전압(V) | 비중(25℃) |  |  |  | 비고
|  |  |  | 0 | 0 | 0 | 0 | 0 |  |  |  | 1번셀 | 2번셀 | 3번셀 | 4번셀
|  | 2 | [6 empty] | 1 | 0 | 0 | 0 | 0 | 0 | 0
|  |  |  | 0 | 0 | 0 | 0 | 0 | 2 | 0 | 0 | 0 | 0 | 0 | 0
|  | 3 | [5 empty] | 0 | 3 | 0 | 0 | 0 | 0 | 0 | 0
|  |  |  | 0 | 0 | 0 | 0 |  | 4 | 0 | 0 | 0 | 0 | 0 | 0
|  | 4 | [6 empty] | 5 | 0 | 0 | 0 | 0 | 0 | 0
|  |  |  | 0 | 0 | 0 | 0 |  | 6 | 0 | 0 | 0 | 0 | 0 | 0
|  | 5 | [6 empty] | 장착일 | 0 | 0 | 0 | 0 | 측정온도 | 25
|  |  |  | 0 | 0 | 0 | 0
6
|  |  |  | 0 | 0 | 0 | 0
12 |  | 제품 | 전압 | 25 | 25 | 0
|  | 1 | [5 empty] | 0 | 구분 | Lot | 전압(V) | 비중(25℃) |  |  |  | 비고
|  |  |  | 0 | 0 | 0 | 0 | 0 |  |  |  | 1번셀 | 2번셀 | 3번셀 | 4번셀
|  | 2 | [6 empty] | 1 | 0 | 0 | 0 | 0 | 0 | 0
|  |  |  | 0 | 0 | 0 | 0 | 0 | 2 | 0 | 0 | 0 | 0 | 0 | 0
|  | 3 | [5 empty] | 0 | 3 | 0 | 0 | 0 | 0 | 0 | 0
|  |  |  | 0 | 0 | 0 | 0 |  | 4 | 0 | 0 | 0 | 0 | 0 | 0
|  | 4 | [6 empty] | 5 | 0 | 0 | 0 | 0 | 0 | 0
|  |  |  | 0 | 0 | 0 | 0 |  | 6 | 0 | 0 | 0 | 0 | 0 | 0
|  | 5 | [6 empty] | 장착일 | 0 | 0 | 0 | 0 | 측정온도 | 25
|  |  |  | 0 | 0 | 0 | 0
6
|  |  |  | 0 | 0 | 0 | 0