## 241114(세웅)
L-8190 | 제품 | 전압 | 25 | 25 | 0
CC4A249I/4A25AC1 | 5 | 8.46 | 1.282 | 1.283 | 1.281 | 1.284 | 2.321 | 구분 (접수시) | Lot | 전압(V) | 비중(25℃) |  |  |  | 비고
|  |  | 2.563 | 2.564 | 2.562 | 2.565 | 2.567 |  |  |  | 1번셀 | 2번셀 | 3번셀 | 4번셀
CC4B219I/4B22A1 | 6 | 7.63 | 1.043 | 1.058 | 1.061 | 1.041 |  | 5 | CC4A249I/4A25AC1 | 8.46 | 1.282 | 1.283 | 1.281 | 1.284
|  |  | 2.324 | 2.339 | 2.342 | 2.322 | 8.47 | 6 | CC4B219I/4B22A1 | 7.63 | 1.043 | 1.058 | 1.061 | 1.041
CC4B219I/4B22A1 | 7 | 7.85 | 1.198 | 1.14 | 1.06 | 1.04 | 7.63 | 7 | CC4B219I/4B22A1 | 7.85 | 1.198 | 1.14 | 1.06 | 1.04
|  |  | 2.479 | 2.421 | 2.341 | 2.321 |  | 8 | CC4A259I/4A25AC1 | 8.47 | 1.286 | 1.284 | 1.284 | 1.284
CC4A259I/4A25AC1 | 8 | 8.47 | 1.286 | 1.284 | 1.284 | 1.284
|  |  | 2.567 | 2.565 | 2.565 | 2.565
[8 empty] | L-8190 (충전후) | Lot | 전압(V) | 비중(25℃) |  |  |  | 75A 방전 TEST |  | 비고
[11 empty] | 1번셀 | 2번셀 | 3번셀 | 4번셀 | 분 | (％)
[8 empty] | 5 | CC4A249I/4A25AC1 | 8.46 | 1.282 | 1.283 | 1.281 | 1.284
[8 empty] | 6 | CC4B219I/4B22A1 | 9.05 | 1.296 | 1.301 | 1.301 | 1.294 |  |  | 2A×168Hr
[8 empty] | 7 | CC4B219I/4B22A1 | 9.13 | 1.314 | 1.313 | 1.301 | 1.295 |  |  | 2A×168Hr
[8 empty] | 8 | CC4A259I/4A25AC1 | 8.47 | 1.286 | 1.284 | 1.284 | 1.284
[8 empty] | L-8190 (방전TEST후) | Lot | 전압(V) | 비중(25℃) |  |  |  | 비고 (충전량)
[11 empty] | 1번셀 | 2번셀 | 3번셀 | 4번셀
[8 empty] | 5 | CC4A249I/4A25AC1
[8 empty] | 6 | CC4B219I/4B22A1
[8 empty] | 7 | CC4B219I/4B22A1
[8 empty] | 8 | CC4A259I/4A25AC1
L-8240 | 제품 | 전압 | 25 | 25 | 0 |  |  | 구분 (접수시) | Lot | 전압(V) | 비중(25℃) |  |  |  | 비고
CC4A04I/4A05AC1 | 1 | 7.83 | 1.006 | 1.112 | 1.202 | 1.2 |  |  |  |  | 1번셀 | 2번셀 | 3번셀 | 4번셀
|  |  | 1.006 | 1.112 | 1.202 | 1.2 |  | 1 | CC4A04I/4A05AC1 | 7.83 | 1.006 | 1.112 | 1.202 | 1.2
CC4A04I/4A05AC1 | 2 | 6.8 | 1.008 | 1 | 1.02 | 1.008 |  | 2 | CC4A04I/4A05AC1 | 6.8 | 1.008 | 1 | 1.02 | 1.008
|  |  | 1.008 | 1 | 1.02 | 1.008 |  | 3 | CC4C06I/4C06I | 7.83 | 1.097 | 1.109 | 1.106 | 1.094
CC4C06I/4C06I | 3 | 7.83 | 1.097 | 1.109 | 1.106 | 1.094 |  | 4 | CC4C06I/4C06I | 7.98 | 1.172 | 1.186 | 1.142 | 1.095
|  |  | 1.097 | 1.109 | 1.106 | 1.094
CC4C06I/4C06I | 4 | 7.98 | 1.172 | 1.186 | 1.142 | 1.095
|  |  | 1.172 | 1.186 | 1.142 | 1.095 |  | 구분 (2A×50 충전중) | Lot | 전압(V) | 비중(25℃) |  |  |  | 비고
[11 empty] | 1번셀 | 2번셀 | 3번셀 | 4번셀
[8 empty] | 1 | CC4A04I/4A05AC1 | 9.76 | 1.282 | 1.282 | 1.222 | 1.11 | 충전중지
[8 empty] | 2 | CC4A04I/4A05AC1 | 9.1 | 1.112 | 1.112 | 1.12 | 1.12
[8 empty] | 3 | CC4C06I/4C06I | 9.6 | 1.208 | 1.22 | 1.212 | 1.212
[8 empty] | 4 | CC4C06I/4C06I | 9.84 | 1.28 | 1.278 | 1.25 | 1.206 | 충전중지