## 261026(골드레이크CC)
|  |  |  | 25 | 25 | 0
| 관리용카트 | 제품 | 전압
1 | CC5G169J 5G18A1 | 1 | 8.61 | 1.302 | 1.29 | 1.299 | 1.3 | 1.226 | 구분 | Lot | 전압(V) | 비중(25℃) |  |  |  | 비고
|  |  |  | 1.302 | 1.29 | 1.299 | 1.3 | 1.303 |  |  |  | 1번셀 | 2번셀 | 3번셀 | 4번셀
| CC5G169J 5G18A1 | 2 | 8.5 | 1.28 | 1.278 | 1.279 | 1.226 |  | 1 | CC5G169J 5G18A1 | 8.61 | 1.302 | 1.29 | 1.299 | 1.3
|  |  |  | 1.28 | 1.278 | 1.279 | 1.226 | 8.61 | 2 | CC5G169J 5G18A1 | 8.5 | 1.28 | 1.278 | 1.279 | 1.226
| CC5G169J 5G18A1 | 3 | 8.54 | 1.296 | 1.259 | 1.287 | 1.278 | 8.5 | 3 | CC5G169J 5G18A1 | 8.54 | 1.296 | 1.259 | 1.287 | 1.278
|  |  |  | 1.296 | 1.259 | 1.287 | 1.278 |  | 4 | CC5G169J 5G18A1 | 8.58 | 1.295 | 1.303 | 1.268 | 1.291
| CC5G169J 5G18A1 | 4 | 8.58 | 1.295 | 1.303 | 1.268 | 1.291 |  | 5 | CC5G169J 5G18A1 | 8.5 | 1.287 | 1.27 | 1.252 | 1.277
|  |  |  | 1.295 | 1.303 | 1.268 | 1.291 |  | 6 | CC5G169J 5G18A1 | 8.5 | 1.278 | 1.276 | 1.242 | 1.286
| CC5G169J 5G18A1 | 5 | 8.5 | 1.287 | 1.27 | 1.252 | 1.277 |  | 장착일 | 25.08.23 | 51.23 | 1.226 | 1.303 | 측정온도 | 25
|  |  |  | 1.287 | 1.27 | 1.252 | 1.277
| CC5G169J 5G18A1 | 6 | 8.5 | 1.278 | 1.276 | 1.242 | 1.286
|  |  |  | 1.278 | 1.276 | 1.242 | 1.286
| 25.08.23 |  | 51.23
2 |  | 제품 | 전압 | 25 | 25 | 0
|  | 1 | [5 empty] | 0 | 구분 | Lot | 전압(V) | 비중(25℃) |  |  |  | 비고
|  |  |  | 0 | 0 | 0 | 0 | 0 |  |  |  | 1번셀 | 2번셀 | 3번셀 | 4번셀
|  | 2 | [6 empty] | 1 | 0 | 0 | 0 | 0 | 0 | 0
|  |  |  | 0 | 0 | 0 | 0 | 0 | 2 | 0 | 0 | 0 | 0 | 0 | 0
|  | 3 | [5 empty] | 0 | 3 | 0 | 0 | 0 | 0 | 0 | 0
|  |  |  | 0 | 0 | 0 | 0 |  | 4 | 0 | 0 | 0 | 0 | 액고갈 | 0
|  | 4 | [6 empty] | 5 | 0 | 0 | 0 | 0 | 0 | 0
|  |  |  | 0 | 0 | 액고갈 | 0 |  | 6 | 0 | 0 | 0 | 0 | 0 | 0
|  | 5 | [6 empty] | 장착일 | 0 | 0 | 0 | 0 | 측정온도 | 25
|  |  |  | 0 | 0 | 0 | 0
6
|  |  |  | 0 | 0 | 0 | 0
3 |  | 제품 | 전압 | 25 | 25 | 0
|  | 1 | [5 empty] | 0 | 구분 | Lot | 전압(V) | 비중(25℃) |  |  |  | 비고
|  |  |  | 0 | 0 | 0 | 0 | 0 |  |  |  | 1번셀 | 2번셀 | 3번셀 | 4번셀
|  | 2 | [6 empty] | 1 | 0 | 0 | 0 | 0 | 0 | 0
|  |  |  | 0 | 0 | 0 | 0 | 0 | 2 | 0 | 0 | 0 | 0 | 0 | 0
|  | 3 | [5 empty] | 0 | 3 | 0 | 0 | 0 | 0 | 0 | 0
|  |  |  | 0 | 0 | 0 | 0 |  | 4 | 0 | 0 | 0 | 0 | 0 | 0
|  | 4 | [6 empty] | 5 | 0 | 0 | 0 | 0 | 0 | 0
|  |  |  | 0 | 0 | 0 | 0 |  | 6 | 0 | 0 | 0 | 0 | 0 | 0
|  | 5 | [6 empty] | 장착일 | 0 | 0 | 0 | 0 | 측정온도 | 25
|  |  |  | 0 | 0 | 0 | 0
6
|  |  |  | 0 | 0 | 0 | 0
4 |  | 제품 | 전압 | 25 | 25 | 0
|  | 1 | [5 empty] | 0 | 구분 | Lot | 전압(V) | 비중(25℃) |  |  |  | 비고
|  |  |  | 0 | 0 | 0 | 0 | 0 |  |  |  | 1번셀 | 2번셀 | 3번셀 | 4번셀
|  | 2 | [6 empty] | 1 | 0 | 0 | 0 | 0 | 0 | 0
|  |  |  | 0 | 0 | 0 | 0 | 0 | 2 | 0 | 0 | 0 | 0 | 0 | 0
|  | 3 | [5 empty] | 0 | 3 | 0 | 0 | 0 | 0 | 0 | 0
|  |  |  | 0 | 0 | 0 | 0 |  | 4 | 0 | 0 | 0 | 0 | 0 | 0
|  | 4 | [6 empty] | 5 | 0 | 0 | 0 | 0 | 0 | 0
|  |  |  | 0 | 0 | 0 | 0 |  | 6 | 0 | 0 | 0 | 0 | 0 | 0
|  | 5 | [6 empty] | 장착일 | 0 | 0 | 0 | 0 | 측정온도 | 25
|  |  |  | 0 | 0 | 0 | 0
6
|  |  |  | 0 | 0 | 0 | 0
5 |  | 제품 | 전압 | 25 | 25 | 0
|  | 1 | [5 empty] | 0 | 구분 | Lot | 전압(V) | 비중(25℃) |  |  |  | 비고
|  |  |  | 0 | 0 | 0 | 0 | 0 |  |  |  | 1번셀 | 2번셀 | 3번셀 | 4번셀
|  | 2 | [6 empty] | 1 | 0 | 0 | 0 | 0 | 0 | 0
|  |  |  | 0 | 0 | 0 | 0 | 0 | 2 | 0 | 0 | 0 | 0 | 0 | 0
|  | 3 | [5 empty] | 0 | 3 | 0 | 0 | 0 | 0 | 0 | 0
|  |  |  | 0 | 0 | 0 | 0 |  | 4 | 0 | 0 | 0 | 0 | 0 | 0
|  | 4 | [6 empty] | 5 | 0 | 0 | 0 | 0 | 0 | 0
|  |  |  | 0 | 0 | 0 | 0 |  | 6 | 0 | 0 | 0 | 0 | 0 | 0
|  | 5 | [6 empty] | 장착일 | 0 | 0 | 0 | 0 | 측정온도 | 25
|  |  |  | 0 | 0 | 0 | 0
6
|  |  |  | 0 | 0 | 0 | 0
6 |  | 제품 | 전압 | 25 | 25 | 0
|  | 1 | [5 empty] | 0 | 구분 | Lot | 전압(V) | 비중(25℃) |  |  |  | 비고
|  |  |  | 0 | 0 | 0 | 0 | 0 |  |  |  | 1번셀 | 2번셀 | 3번셀 | 4번셀
|  | 2 | [6 empty] | 1 | 0 | 0 | 0 | 0 | 0 | 0
|  |  |  | 0 | 0 | 0 | 0 | 0 | 2 | 0 | 0 | 0 | 0 | 0 | 0
|  | 3 | [5 empty] | 0 | 3 | 0 | 0 | 0 | 0 | 0 | 0
|  |  |  | 0 | 0 | 0 | 0 |  | 4 | 0 | 0 | 0 | 0 | 0 | 0
|  | 4 | [6 empty] | 5 | 0 | 0 | 0 | 0 | 0 | 0
|  |  |  | 0 | 0 | 0 | 0 |  | 6 | 0 | 0 | 0 | 0 | 0 | 0
|  | 5 | [6 empty] | 장착일 | 0 | 0 | 0 | 0 | 측정온도 | 25
|  |  |  | 0 | 0 | 0 | 0
6
|  |  |  | 0 | 0 | 0 | 0
7 |  | 제품 | 전압 | 25 | 25 | 0
|  | 1 | [5 empty] | 0 | 구분 | Lot | 전압(V) | 비중(25℃) |  |  |  | 비고
|  |  |  | 0 | 0 | 0 | 0 | 0 |  |  |  | 1번셀 | 2번셀 | 3번셀 | 4번셀
|  | 2 | [6 empty] | 1 | 0 | 0 | 0 | 0 | 0 | 0
|  |  |  | 0 | 0 | 0 | 0 | 0 | 2 | 0 | 0 | 0 | 0 | 0 | 0
|  | 3 | [5 empty] | 0 | 3 | 0 | 0 | 0 | 0 | 0 | 0
|  |  |  | 0 | 0 | 0 | 0 |  | 4 | 0 | 0 | 0 | 0 | 0 | 0
|  | 4 | [6 empty] | 5 | 0 | 0 | 0 | 0 | 0 | 0
|  |  |  | 0 | 0 | 0 | 0 |  | 6 | 0 | 0 | 0 | 0 | 0 | 0
|  | 5 | [6 empty] | 장착일 | 0 | 0 | 0 | 0 | 측정온도 | 25
|  |  |  | 0 | 0 | 0 | 0
6
|  |  |  | 0 | 0 | 0 | 0
8 |  | 제품 | 전압 | 25 | 25 | 0
|  | 1 | [5 empty] | 0 | 구분 | Lot | 전압(V) | 비중(25℃) |  |  |  | 비고
|  |  |  | 0 | 0 | 0 | 0 | 0 |  |  |  | 1번셀 | 2번셀 | 3번셀 | 4번셀
|  | 2 | [6 empty] | 1 | 0 | 0 | 0 | 0 | 0 | 0
|  |  |  | 0 | 0 | 0 | 0 | 0 | 2 | 0 | 0 | 0 | 0 | 0 | 0
|  | 3 | [5 empty] | 0 | 3 | 0 | 0 | 0 | 0 | 0 | 0
|  |  |  | 0 | 0 | 0 | 0 |  | 4 | 0 | 0 | 0 | 0 | 0 | 0
|  | 4 | [6 empty] | 5 | 0 | 0 | 0 | 0 | 0 | 0
|  |  |  | 0 | 0 | 0 | 0 |  | 6 | 0 | 0 | 0 | 0 | 0 | 0
|  | 5 | [6 empty] | 장착일 | 0 | 0 | 0 | 0 | 측정온도 | 25
|  |  |  | 0 | 0 | 0 | 0
6
|  |  |  | 0 | 0 | 0 | 0
9 |  | 제품 | 전압 | 25 | 25 | 0
|  | 1 | [5 empty] | 0 | 구분 | Lot | 전압(V) | 비중(25℃) |  |  |  | 비고
|  |  |  | 0 | 0 | 0 | 0 | 0 |  |  |  | 1번셀 | 2번셀 | 3번셀 | 4번셀
|  | 2 | [6 empty] | 1 | 0 | 0 | 0 | 0 | 0 | 0
|  |  |  | 0 | 0 | 0 | 0 | 0 | 2 | 0 | 0 | 0 | 0 | 0 | 0
|  | 3 | [5 empty] | 0 | 3 | 0 | 0 | 0 | 0 | 0 | 0
|  |  |  | 0 | 0 | 0 | 0 |  | 4 | 0 | 0 | 0 | 0 | 0 | 0
|  | 4 | [6 empty] | 5 | 0 | 0 | 0 | 0 | 0 | 0
|  |  |  | 0 | 0 | 0 | 0 |  | 6 | 0 | 0 | 0 | 0 | 0 | 0
|  | 5 | [6 empty] | 장착일 | 0 | 0 | 0 | 0 | 측정온도 | 25
|  |  |  | 0 | 0 | 0 | 0
6
[5 empty] | 0 | 0 | 0
10 |  | 제품 | 전압 | 25 | 25 | 0
|  | 1 | [5 empty] | 0 | 구분 | Lot | 전압(V) | 비중(25℃) |  |  |  | 비고
|  |  |  | 0 | 0 | 0 | 0 | 0 |  |  |  | 1번셀 | 2번셀 | 3번셀 | 4번셀
|  | 2 | [6 empty] | 1 | 0 | 0 | 0 | 0 | 0 | 0
|  |  |  | 0 | 0 | 0 | 0 | 0 | 2 | 0 | 0 | 0 | 0 | 0 | 0
|  | 3 | [5 empty] | 0 | 3 | 0 | 0 | 0 | 0 | 0 | 0
|  |  |  | 0 | 0 | 0 | 0 |  | 4 | 0 | 0 | 0 | 0 | 0 | 0
|  | 4 | [6 empty] | 5 | 0 | 0 | 0 | 0 | 0 | 0
|  |  |  | 0 | 0 | 0 | 0 |  | 6 | 0 | 0 | 0 | 0 | 0 | 0
|  | 5 | [6 empty] | 장착일 | 0 | 0 | 0 | 0 | 측정온도 | 25
|  |  |  | 0 | 0 | 0 | 0
6
|  |  |  | 0 | 0 | 0 | 0
11 |  | 제품 | 전압 | 25 | 25 | 0
|  | 1 | [5 empty] | 0 | 구분 | Lot | 전압(V) | 비중(25℃) |  |  |  | 비고
|  |  |  | 0 | 0 | 0 | 0 | 0 |  |  |  | 1번셀 | 2번셀 | 3번셀 | 4번셀
|  | 2 | [6 empty] | 1 | 0 | 0 | 0 | 0 | 0 | 0
|  |  |  | 0 | 0 | 0 | 0 | 0 | 2 | 0 | 0 | 0 | 0 | 0 | 0
|  | 3 | [5 empty] | 0 | 3 | 0 | 0 | 0 | 0 | 0 | 0
|  |  |  | 0 | 0 | 0 | 0 |  | 4 | 0 | 0 | 0 | 0 | 0 | 0
|  | 4 | [6 empty] | 5 | 0 | 0 | 0 | 0 | 0 | 0
|  |  |  | 0 | 0 | 0 | 0 |  | 6 | 0 | 0 | 0 | 0 | 0 | 0
|  | 5 | [6 empty] | 장착일 | 0 | 0 | 0 | 0 | 측정온도 | 25
|  |  |  | 0 | 0 | 0 | 0
6
|  |  |  | 0 | 0 | 0 | 0
12 |  | 제품 | 전압 | 25 | 25 | 0
|  | 1 | [5 empty] | 0 | 구분 | Lot | 전압(V) | 비중(25℃) |  |  |  | 비고
|  |  |  | 0 | 0 | 0 | 0 | 0 |  |  |  | 1번셀 | 2번셀 | 3번셀 | 4번셀
|  | 2 | [6 empty] | 1 | 0 | 0 | 0 | 0 | 0 | 0
|  |  |  | 0 | 0 | 0 | 0 | 0 | 2 | 0 | 0 | 0 | 0 | 0 | 0
|  | 3 | [5 empty] | 0 | 3 | 0 | 0 | 0 | 0 | 0 | 0
|  |  |  | 0 | 0 | 0 | 0 |  | 4 | 0 | 0 | 0 | 0 | 0 | 0
|  | 4 | [6 empty] | 5 | 0 | 0 | 0 | 0 | 0 | 0
|  |  |  | 0 | 0 | 0 | 0 |  | 6 | 0 | 0 | 0 | 0 | 0 | 0
|  | 5 | [6 empty] | 장착일 | 0 | 0 | 0 | 0 | 측정온도 | 25
|  |  |  | 0 | 0 | 0 | 0
6
|  |  |  | 0 | 0 | 0 | 0