## UPS
점검일자 | 업체명 | 설치장소 | 점검형태 | 형명 | 용량 | Lot | 설치일자 | 참조값(mΩ) | 수량(EA) | 온도-주위(℃) | 온도-배터리(℃) | 전류(DC) | 전류(AC) | AC-RIPPLE(％)
2023-12-12 | 여수MBC구봉산송신소 | UPS | BS | ESP | 200 | 2021.12.11 | 2021.12.21 | 2.3 | 30 | 26 | 27 | 0 | 0 | 0%
셀 | 전압(V) | 내부저항(mΩ) | 비고 |  |  | 전압(V) | 내부저항(mΩ)
1 | 13.21 | 2.23 | 96.96% |  | Max. | 13.25 | 2.25
2 | 13.21 | 2.18 | 94.78% |  | Min | 12.94 | 2.09
3 | 13.23 | 2.23 | 96.96%
4 | 13.24 | 2.23 | 96.96%
5 | 13.21 | 2.24 | 97.39% |  | Total(V) | 396.28 | 13.20933
6 | 13.23 | 2.23 | 96.96%
7 | 13.25 | 2.21 | 96.09%
8 | 13.22 | 2.23 | 96.96%
9 | 13.22 | 2.13 | 92.61%
10 | 13.21 | 2.16 | 93.91%
11 | 13.18 | 2.09 | 90.87%
12 | 13.24 | 2.25 | 97.83%
13 | 13.21 | 2.22 | 96.52%
14 | 13.25 | 2.15 | 93.48%
15 | 13.21 | 2.14 | 93.04%
16 | 13.24 | 2.14 | 93.04%
17 | 13.2 | 2.22 | 96.52%
18 | 13.23 | 2.25 | 97.83%
19 | 13.2 | 2.2 | 95.65%
20 | 13.25 | 2.21 | 96.09%
21 | 13.18 | 2.18 | 94.78%
22 | 13.21 | 2.22 | 96.52%
23 | 13.22 | 2.25 | 97.83%
24 | 13.23 | 2.21 | 96.09%
25 | 13.21 | 2.14 | 93.04%
26 | 12.94 | 2.23 | 96.96%
27 | 13.22 | 2.24 | 97.39%
28 | 13.19 | 2.11 | 91.74%
29 | 13.24 | 2.25 | 97.83%
30 | 13.2 | 2.2 | 95.65%
31 |  |  | 0%
32 |  |  | 0%
33 |  |  | 0%
34 |  |  | 0%
35 |  |  | 0%
36 |  |  | 0%
37 |  |  | 0%
38 |  |  | 0%
39 |  |  | 0%
40 |  |  | 0% |  | 16 | 40%
41 |  |  | 0% |  |  | 0%
42 |  |  | 0% |  |  | 0%
43 |  |  | 0% |  |  | 0%
44 |  |  | 0% |  |  | 0%
45 |  |  | 0% |  |  | 0% | 설치 사진
46 |  |  | 0% |  |  | 0% | 제품사진
47 |  |  | 0% |  |  | 0%
48 |  |  | 0% |  |  | 0%
49 |  |  | 0% |  |  | 0%
50 |  |  | 0% |  |  | 0%
51 |  |  | 0% |  |  | 0%
52 |  |  | 0% |  |  | 0%
53 |  |  | 0% |  |  | 0%
54 |  |  | 0% |  |  | 0%
55 |  |  | 0% |  |  | 0%
56 |  |  | 0% |  |  | 0%
57 |  |  | 0% |  |  | 0%
58 |  |  | 0% |  |  | 0%
59 |  |  | 0% |  |  | 0%
60 |  |  | 0% |  |  | 0%
61 |  |  | 0% |  |  | 0%
62 |  |  | 0% |  |  | 0%
63 |  |  | 0% |  |  | 0%
64 |  |  | 0% |  |  | 0%
65 |  |  | 0% |  |  | 0%
66 |  |  | 0% |  |  | 0%
67 |  |  | 0% |  |  | 0%
68 |  |  | 0% |  |  | 0%
69 |  |  | 0% |  |  | 0%
70 |  |  | 0% |  |  | 0%
71 |  |  | 0% |  |  | 0%
72 |  |  | 0% |  |  | 0%
73 |  |  | 0% |  |  | 0%
74 |  |  | 0% |  |  | 0%
75 |  |  | 0% |  |  | 0%
76 |  |  | 0% |  |  | 0%
77 |  |  | 0% |  |  | 0%
78 |  |  | 0% |  |  | 0%
79 |  |  | 0% |  |  | 0%
80 |  |  | 0% |  |  | 0%
81 |  |  | 0% |  |  | 0%
82 |  |  | 0% |  |  | 0%
83 |  |  | 0% |  |  | 0%
84 |  |  | 0% |  |  | 0%
85 |  |  | 0% |  |  | 0%
86 |  |  | 0% |  |  | 0%
87 |  |  | 0% |  |  | 0%
88 |  |  | 0% |  |  | 0%
89 |  |  | 0% |  |  | 0%
90 |  |  | 0% |  |  | 0%
91 |  |  | 0% |  |  | 0%
92 |  |  | 0% |  |  | 0%
93 |  |  | 0% |  |  | 0%
94 |  |  | 0% |  |  | 0%
95 |  |  | 0% |  |  | 0%
96 |  |  | 0% |  |  | 0%
97 |  |  | 0% |  |  | 0%
98 |  |  | 0% |  |  | 0%
99 |  |  | 0% |  |  | 0%
100 |  |  | 0% |  |  | 0%
101 |  |  | 0% |  |  | 0%
102 |  |  | 0% |  |  | 0%
103 |  |  | 0% |  |  | 0%
104 |  |  | 0% |  |  | 0%
105 |  |  | 0% |  |  | 0%
106 |  |  | 0% |  |  | 0%
107 |  |  | 0% |  |  | 0%
108 |  |  | 0% |  |  | 0%
[5 empty] | 7 | 17.5%
[5 empty] | 40 | 100%

## 비상발전기1
점검일자 | 업체명 | 설치장소 | 점검형태 | 형명 | 용량 | Lot | 설치일자 | 참조값(mΩ) | 수량(EA) | 온도-주위(℃) | 온도-배터리(℃) | 전류(DC) | 전류(AC) | AC-RIPPLE(％)
2023-12-12 | 여수MBC구봉산송신소 | 비상발전기1 | BS | ESP | 200 | 2023.06.07 | 2023.06.20 | 2.3 | 2 | 26 | 27 | 0 | 0 | 0%
셀 | 전압(V) | 내부저항(mΩ) | 비고 |  |  | 전압(V) | 내부저항(mΩ)
1 | Voltage | Resistance | #VALUE! |  | Max. | 13.42 | 2.11
2 | 13.4 | 2.11 | 91.74% |  | Min | 13.4 | 2.06
3 | 13.42 | 2.06 | 89.57%
4 |  |  | 0%
5 |  |  | 0% |  | Total(V) | 26.82 | 13.41
6 |  |  | 0%
7 |  |  | 0%
8 |  |  | 0%
9 |  |  | 0%
10 |  |  | 0%
11 |  |  | 0%
12 |  |  | 0%
13 |  |  | 0%
14 |  |  | 0%
15 |  |  | 0%
16 |  |  | 0%
17 |  |  | 0%
18 |  |  | 0%
19 |  |  | 0%
20 |  |  | 0%
21 |  |  | 0%
22 |  |  | 0%
23 |  |  | 0%
24 |  |  | 0%
25 |  |  | 0%
26 |  |  | 0%
27 |  |  | 0%
28 |  |  | 0%
29 |  |  | 0%
30 |  |  | 0%
31 |  |  | 0%
32 |  |  | 0%
33 |  |  | 0%
34 |  |  | 0%
35 |  |  | 0%
36 |  |  | 0%
37 |  |  | 0%
38 |  |  | 0%
39 |  |  | 0%
40 |  |  | 0% |  | 16 | 40%
41 |  |  | 0% |  |  | 0%
42 |  |  | 0% |  |  | 0%
43 |  |  | 0% |  |  | 0%
44 |  |  | 0% |  |  | 0%
45 |  |  | 0% |  |  | 0% | 설치 사진
46 |  |  | 0% |  |  | 0% | 제품사진
47 |  |  | 0% |  |  | 0%
48 |  |  | 0% |  |  | 0%
49 |  |  | 0% |  |  | 0%
50 |  |  | 0% |  |  | 0%
51 |  |  | 0% |  |  | 0%
52 |  |  | 0% |  |  | 0%
53 |  |  | 0% |  |  | 0%
54 |  |  | 0% |  |  | 0%
55 |  |  | 0% |  |  | 0%
56 |  |  | 0% |  |  | 0%
57 |  |  | 0% |  |  | 0%
58 |  |  | 0% |  |  | 0%
59 |  |  | 0% |  |  | 0%
60 |  |  | 0% |  |  | 0%
61 |  |  | 0% |  |  | 0%
62 |  |  | 0% |  |  | 0%
63 |  |  | 0% |  |  | 0%
64 |  |  | 0% |  |  | 0%
65 |  |  | 0% |  |  | 0%
66 |  |  | 0% |  |  | 0%
67 |  |  | 0% |  |  | 0%
68 |  |  | 0% |  |  | 0%
69 |  |  | 0% |  |  | 0%
70 |  |  | 0% |  |  | 0%
71 |  |  | 0% |  |  | 0%
72 |  |  | 0% |  |  | 0%
73 |  |  | 0% |  |  | 0%
74 |  |  | 0% |  |  | 0%
75 |  |  | 0% |  |  | 0%
76 |  |  | 0% |  |  | 0%
77 |  |  | 0% |  |  | 0%
78 |  |  | 0% |  |  | 0%
79 |  |  | 0% |  |  | 0%
80 |  |  | 0% |  |  | 0%
81 |  |  | 0% |  |  | 0%
82 |  |  | 0% |  |  | 0%
83 |  |  | 0% |  |  | 0%
84 |  |  | 0% |  |  | 0%
85 |  |  | 0% |  |  | 0%
86 |  |  | 0% |  |  | 0%
87 |  |  | 0% |  |  | 0%
88 |  |  | 0% |  |  | 0%
89 |  |  | 0% |  |  | 0%
90 |  |  | 0% |  |  | 0%
91 |  |  | 0% |  |  | 0%
92 |  |  | 0% |  |  | 0%
93 |  |  | 0% |  |  | 0%
94 |  |  | 0% |  |  | 0%
95 |  |  | 0% |  |  | 0%
96 |  |  | 0% |  |  | 0%
97 |  |  | 0% |  |  | 0%
98 |  |  | 0% |  |  | 0%
99 |  |  | 0% |  |  | 0%
100 |  |  | 0% |  |  | 0%
101 |  |  | 0% |  |  | 0%
102 |  |  | 0% |  |  | 0%
103 |  |  | 0% |  |  | 0%
104 |  |  | 0% |  |  | 0%
105 |  |  | 0% |  |  | 0%
106 |  |  | 0% |  |  | 0%
107 |  |  | 0% |  |  | 0%
108 |  |  | 0% |  |  | 0%
[5 empty] | 7 | 17.5%
[5 empty] | 40 | 100%

## 비상발전기2
점검일자 | 업체명 | 설치장소 | 점검형태 | 형명 | 용량 | Lot | 설치일자 | 참조값(mΩ) | 수량(EA) | 온도-주위(℃) | 온도-배터리(℃) | 전류(DC) | 전류(AC) | AC-RIPPLE(％)
2023-12-12 | 여수MBC구봉산송신소 | 비상발전기2 | BS | ESP | 200 | 2023.06.07 | 2023.06.20 | 2.3 | 2 | 26 | 27 | 0 | 0 | 0%
셀 | 전압(V) | 내부저항(mΩ) | 비고 |  |  | 전압(V) | 내부저항(mΩ)
1 | Voltage | Resistance | #VALUE! |  | Max. | 13.57 | 2.14
2 | 13.57 | 2.14 | 93.04% |  | Min | 13.55 | 2.14
3 | 13.55 | 2.14 | 93.04%
4 |  |  | 0%
5 |  |  | 0% |  | Total(V) | 27.12 | 13.56
6 |  |  | 0%
7 |  |  | 0%
8 |  |  | 0%
9 |  |  | 0%
10 |  |  | 0%
11 |  |  | 0%
12 |  |  | 0%
13 |  |  | 0%
14 |  |  | 0%
15 |  |  | 0%
16 |  |  | 0%
17 |  |  | 0%
18 |  |  | 0%
19 |  |  | 0%
20 |  |  | 0%
21 |  |  | 0%
22 |  |  | 0%
23 |  |  | 0%
24 |  |  | 0%
25 |  |  | 0%
26 |  |  | 0%
27 |  |  | 0%
28 |  |  | 0%
29 |  |  | 0%
30 |  |  | 0%
31 |  |  | 0%
32 |  |  | 0%
33 |  |  | 0%
34 |  |  | 0%
35 |  |  | 0%
36 |  |  | 0%
37 |  |  | 0%
38 |  |  | 0%
39 |  |  | 0%
40 |  |  | 0% |  | 16 | 40%
41 |  |  | 0% |  |  | 0%
42 |  |  | 0% |  |  | 0%
43 |  |  | 0% |  |  | 0%
44 |  |  | 0% |  |  | 0%
45 |  |  | 0% |  |  | 0% | 설치 사진
46 |  |  | 0% |  |  | 0% | 제품사진
47 |  |  | 0% |  |  | 0%
48 |  |  | 0% |  |  | 0%
49 |  |  | 0% |  |  | 0%
50 |  |  | 0% |  |  | 0%
51 |  |  | 0% |  |  | 0%
52 |  |  | 0% |  |  | 0%
53 |  |  | 0% |  |  | 0%
54 |  |  | 0% |  |  | 0%
55 |  |  | 0% |  |  | 0%
56 |  |  | 0% |  |  | 0%
57 |  |  | 0% |  |  | 0%
58 |  |  | 0% |  |  | 0%
59 |  |  | 0% |  |  | 0%
60 |  |  | 0% |  |  | 0%
61 |  |  | 0% |  |  | 0%
62 |  |  | 0% |  |  | 0%
63 |  |  | 0% |  |  | 0%
64 |  |  | 0% |  |  | 0%
65 |  |  | 0% |  |  | 0%
66 |  |  | 0% |  |  | 0%
67 |  |  | 0% |  |  | 0%
68 |  |  | 0% |  |  | 0%
69 |  |  | 0% |  |  | 0%
70 |  |  | 0% |  |  | 0%
71 |  |  | 0% |  |  | 0%
72 |  |  | 0% |  |  | 0%
73 |  |  | 0% |  |  | 0%
74 |  |  | 0% |  |  | 0%
75 |  |  | 0% |  |  | 0%
76 |  |  | 0% |  |  | 0%
77 |  |  | 0% |  |  | 0%
78 |  |  | 0% |  |  | 0%
79 |  |  | 0% |  |  | 0%
80 |  |  | 0% |  |  | 0%
81 |  |  | 0% |  |  | 0%
82 |  |  | 0% |  |  | 0%
83 |  |  | 0% |  |  | 0%
84 |  |  | 0% |  |  | 0%
85 |  |  | 0% |  |  | 0%
86 |  |  | 0% |  |  | 0%
87 |  |  | 0% |  |  | 0%
88 |  |  | 0% |  |  | 0%
89 |  |  | 0% |  |  | 0%
90 |  |  | 0% |  |  | 0%
91 |  |  | 0% |  |  | 0%
92 |  |  | 0% |  |  | 0%
93 |  |  | 0% |  |  | 0%
94 |  |  | 0% |  |  | 0%
95 |  |  | 0% |  |  | 0%
96 |  |  | 0% |  |  | 0%
97 |  |  | 0% |  |  | 0%
98 |  |  | 0% |  |  | 0%
99 |  |  | 0% |  |  | 0%
100 |  |  | 0% |  |  | 0%
101 |  |  | 0% |  |  | 0%
102 |  |  | 0% |  |  | 0%
103 |  |  | 0% |  |  | 0%
104 |  |  | 0% |  |  | 0%
105 |  |  | 0% |  |  | 0%
106 |  |  | 0% |  |  | 0%
107 |  |  | 0% |  |  | 0%
108 |  |  | 0% |  |  | 0%
[5 empty] | 7 | 17.5%
[5 empty] | 40 | 100%

## Sheet2
1.대운동장UPS
NO | 전압(V) | 내부저항(mΩ) | NO | 전압(V) | 내부저항(mΩ)
1 | 13.28 | 13.64 | 21 | 13.24 | 10.66
2 | 13.24 | 9.19 | 22 | 13.28 | 15.35
3 | 13.3 | 14.23 | 23 | 13.21 | 8.64
4 | 13.26 | 11.56 | 24 | 13.22 | 11.39
5 | 13.25 | 9.71 | 25 | 13.28 | 14.24
6 | 13.3 | 17.26 | 26 | 13.27 | 12.67
7 | 13.28 | 15.8 | 27 | 13.26 | 14.12
8 | 13.27 | 14 | 28 | 13.27 | 13.58
9 | 13.27 | 18.3 | 29 | 13.29 | 12.84
10 | 13.22 | 9.4 | 30 | 13.27 | 14.06
11 | 13.21 | 8.89 | 31 | 13.22 | 10.02
12 | 13.23 | 12.42 | 32 | 13.21 | 10.96
13 | 13.3 | 14.53 | 33 | 13.29 | 17.09
14 | 13.23 | 9.01 | 34 | 13.23 | 9.07
15 | 13.27 | 13.14 | 35 | 13.23 | 10.97
16 | 13.27 | 16.07 | 36 | 13.2 | 9.75
17 | 13.27 | 13.59 | 37 | 13.29 | 16.37
18 | 13.3 | 14.48 | 38 | 13.22 | 11.03
19 | 13.3 | 17.76 | 39 | 13.23 | 10.6
20 | 13.31 | 13.82 | 40 | 13.22 | 8.82